## Sheet1
Sample name | Number of pulses | Pulse duration | Filename | Active
LZ-05a | 150 | 50 | LZ-05a 2024-02-21_15-06-37.jpg | Yes
LZ-05a | 150 | 50 | LZ-05a 2024-02-21_15-06-18.jpg | Yes
LZ-05a | 150 | 50 | LZ-05a 2024-02-21_15-05-56.jpg | Yes
LZ-05a | 150 | 50 | LZ-05a 2024-02-21_15-05-33.jpg | Yes
LZ-05a | 150 | 50 | LZ-05a 2024-02-21_15-05-11.jpg | Yes
LZ-05a | 150 | 50 | LZ-05a 2024-02-21_15-04-49.jpg | Yes
LZ-05a | 150 | 50 | LZ-05a 2024-02-21_15-04-08.jpg | Yes
LZ-05a | 150 | 50 | LZ-05a 2024-02-21_15-03-47.jpg | Yes
LZ-05a | 150 | 50 | LZ-05a 2024-02-21_15-03-19.jpg | Yes
LZ-05a | 150 | 50 | LZ-05a 2024-02-21_15-02-51.jpg | Yes
LZ-05b | 300 | 50 | LZ-05b 2024-02-21_15-21-26.jpg | Yes
LZ-05b | 300 | 50 | LZ-05b 2024-02-21_15-21-06.jpg | Yes
LZ-05b | 300 | 50 | LZ-05b 2024-02-21_15-20-41.jpg | Yes
LZ-05b | 300 | 50 | LZ-05b 2024-02-21_15-20-12.jpg | Yes
LZ-05b | 300 | 50 | LZ-05b 2024-02-21_15-19-46.jpg | Yes
LZ-05b | 300 | 50 | LZ-05b 2024-02-21_15-19-24.jpg | Yes
LZ-05b | 300 | 50 | LZ-05b 2024-02-21_15-18-55.jpg | Yes
LZ-05b | 300 | 50 | LZ-05b 2024-02-21_15-18-38.jpg | Yes
LZ-05b | 300 | 50 | LZ-05b 2024-02-21_15-18-08.jpg | Yes
LZ-05b | 300 | 50 | LZ-05b 2024-02-21_15-17-37.jpg | Yes
LZ-05b | 300 | 50 | LZ-05b 2024-02-21_15-17-01.jpg | Yes
LZ-05c | 600 | 50 |  | No
LZ-05d | 1200 | 50 | LZ-05d 2024-02-21_15-45-37.jpg | No
LZ-05d | 1200 | 50 | LZ-05d 2024-02-21_15-45-11.jpg | No
LZ-05d | 1200 | 50 | LZ-05d 2024-02-21_15-44-50.jpg | No
LZ-05d | 1200 | 50 | LZ-05d 2024-02-21_15-44-21.jpg | No
LZ-05d | 1200 | 50 | LZ-05d 2024-02-21_15-44-03.jpg | No
LZ-05d | 1200 | 50 | LZ-05d 2024-02-21_15-43-45.jpg | No
LZ-05d | 1200 | 50 | LZ-05d 2024-02-21_15-43-20.jpg | No
LZ-05d | 1200 | 50 | LZ-05d 2024-02-21_15-42-56.jpg | No
LZ-05d | 1200 | 50 | LZ-05d 2024-02-21_15-42-03.jpg | No
LZ-05e | 2400 | 50 | LZ-05e 2024-02-21_16-44-53.jpg | No
LZ-05e | 2400 | 50 | LZ-05e 2024-02-21_16-44-08.jpg | No
LZ-05e | 2400 | 50 | LZ-05e 2024-02-21_16-43-44.jpg | No
LZ-05e | 2400 | 50 | LZ-05e 2024-02-21_16-43-21.jpg | No
LZ-05e | 2400 | 50 | LZ-05e 2024-02-21_16-43-00.jpg | No
LZ-05e | 2400 | 50 | LZ-05e 2024-02-21_16-42-36.jpg | No
LZ-05e | 2400 | 50 | LZ-05e 2024-02-21_16-41-45.jpg | No
LZ-05e | 2400 | 50 | LZ-05e 2024-02-21_16-41-14.jpg | No
LZ-05f | 150 | 25 |  | No
LZ-05g | 300 | 25 |  | No
LZ-05h | 600 | 25 | LZ-05h 2024-02-21_17-15-28.jpg | Yes
LZ-05h | 600 | 25 | LZ-05h 2024-02-21_17-12-29.jpg | Yes
LZ-05h | 600 | 25 | LZ-05h 2024-02-21_17-12-50.jpg | Yes
LZ-05h | 600 | 25 | LZ-05h 2024-02-21_17-13-10.jpg | Yes
LZ-05h | 600 | 25 | LZ-05h 2024-02-21_17-13-26.jpg | Yes
LZ-05h | 600 | 25 | LZ-05h 2024-02-21_17-13-42.jpg | Yes
LZ-05h | 600 | 25 | LZ-05h 2024-02-21_17-13-59.jpg | Yes
LZ-05h | 600 | 25 | LZ-05h 2024-02-21_17-14-34.jpg | Yes
LZ-05h | 600 | 25 | LZ-05h 2024-02-21_17-14-49.jpg | Yes
LZ-05h | 600 | 25 | LZ-05h 2024-02-21_17-15-07.jpg | Yes
LZ-05i | 1200 | 25 |  | No
LZ-05k | 75 | 50 | LZ-05k 2024-02-22_15-03-05.jpg | Yes
LZ-05k | 75 | 50 | LZ-05k 2024-02-22_15-03-51.jpg | Yes
LZ-05k | 75 | 50 | LZ-05k 2024-02-22_15-07-30.jpg | Yes
LZ-05k | 75 | 50 | LZ-05k 2024-02-22_15-32-53.jpg | Yes
LZ-05k | 75 | 50 | LZ-05k 2024-02-22_15-33-29.jpg | Yes
LZ-05k | 75 | 50 | LZ-05k 2024-02-22_15-34-42.jpg | Yes
LZ-05k | 75 | 50 | LZ-05k 2024-02-22_15-35-53.jpg | Yes
LZ-05k | 75 | 50 | LZ-05k 2024-02-22_15-36-35.jpg | Yes
LZ-05k | 75 | 50 | LZ-05k 2024-02-22_15-40-09.jpg | Yes
LZ-05k | 75 | 50 | LZ-05k 2024-02-22_15-41-05.jpg | Yes
LZ-05k | 75 | 50 | LZ-05k 2024-02-22_15-41-47.jpg | Yes
LZ-05l | 75 | 25 | LZ-05l 2024-02-22_14-16-07.jpg | Yes
LZ-05l | 75 | 25 | LZ-05l 2024-02-22_14-16-36.jpg | Yes
LZ-05l | 75 | 25 | LZ-05l 2024-02-22_14-18-12.jpg | Yes
LZ-05l | 75 | 25 | LZ-05l 2024-02-22_14-52-58.jpg | Yes
LZ-05l | 75 | 25 | LZ-05l 2024-02-22_14-55-14.jpg | Yes
LZ-05l | 75 | 25 | LZ-05l 2024-02-22_14-55-34.jpg | Yes
LZ-05l | 75 | 25 | LZ-05l 2024-02-22_14-55-59.jpg | Yes
LZ-05l | 75 | 25 | LZ-05l 2024-02-22_14-56-24.jpg | Yes
LZ-05l | 75 | 25 | LZ-05l 2024-02-22_14-56-44.jpg | Yes
LZ-05l | 75 | 25 | LZ-05l 2024-02-22_14-57-17.jpg | Yes
LZ-05r | 150 | 25 | LZ-05r 2024-02-29_14-50-58.jpg | No
LZ-05r | 150 | 25 | LZ-05r 2024-02-29_14-51-42.jpg | No
LZ-05r | 150 | 25 | LZ-05r 2024-02-29_14-52-05.jpg | No
LZ-05r | 150 | 25 | LZ-05r 2024-02-29_14-52-27.jpg | No
LZ-05r | 150 | 25 | LZ-05r 2024-02-29_14-52-56.jpg | No
LZ-05r | 150 | 25 | LZ-05r 2024-02-29_14-53-21.jpg | No
LZ-05r | 150 | 25 | LZ-05r 2024-02-29_14-54-01.jpg | No
LZ-05r | 150 | 25 | LZ-05r 2024-02-29_14-54-48.jpg | No
LZ-05r | 150 | 25 | LZ-05r 2024-02-29_14-55-17.jpg | No
LZ-05r | 150 | 25 | LZ-05r 2024-02-29_14-55-40.jpg | No
LZ-05s | 300 | 25 | LZ-05s 2024-02-29_15-02-45.jpg | No
LZ-05s | 300 | 25 | LZ-05s 2024-02-29_15-03-33.jpg | No
LZ-05s | 300 | 25 | LZ-05s 2024-02-29_15-04-09.jpg | No
LZ-05s | 300 | 25 | LZ-05s 2024-02-29_15-04-39.jpg | No
LZ-05s | 300 | 25 | LZ-05s 2024-02-29_15-05-08.jpg | No
LZ-05s | 300 | 25 | LZ-05s 2024-02-29_15-05-35.jpg | No
LZ-05s | 300 | 25 | LZ-05s 2024-02-29_15-06-02.jpg | No
LZ-05s | 300 | 25 | LZ-05s 2024-02-29_15-06-22.jpg | No
LZ-05s | 300 | 25 | LZ-05s 2024-02-29_15-06-59.jpg | No
LZ-05s | 300 | 25 | LZ-05s 2024-02-29_15-07-22.jpg | No
LZ-05t | 600 | 50 | LZ-05t 2024-02-29_15-16-34.jpg | No
LZ-05t | 600 | 50 | LZ-05t 2024-02-29_15-17-12.jpg | No
LZ-05t | 600 | 50 | LZ-05t 2024-02-29_15-17-41.jpg | No
LZ-05t | 600 | 50 | LZ-05t 2024-02-29_15-18-07.jpg | No
LZ-05t | 600 | 50 | LZ-05t 2024-02-29_15-18-41.jpg | No
LZ-05t | 600 | 50 | LZ-05t 2024-02-29_15-19-12.jpg | No
LZ-05t | 600 | 50 | LZ-05t 2024-02-29_15-19-34.jpg | No
LZ-05t | 600 | 50 | LZ-05t 2024-02-29_15-20-12.jpg | No
LZ-05t | 600 | 50 | LZ-05t 2024-02-29_15-20-41.jpg | No
LZ-05t | 600 | 50 | LZ-05t 2024-02-29_15-21-11.jpg | No
LZ-05u | 1200 | 25 | LZ-05u 2024-02-29_15-33-16.jpg | No
LZ-05u | 1200 | 25 | LZ-05u 2024-02-29_15-34-04.jpg | No
LZ-05u | 1200 | 25 | LZ-05u 2024-02-29_15-34-42.jpg | No
LZ-05u | 1200 | 25 | LZ-05u 2024-02-29_15-35-15.jpg | No
LZ-05u | 1200 | 25 | LZ-05u 2024-02-29_15-35-38.jpg | No
LZ-05u | 1200 | 25 | LZ-05u 2024-02-29_15-36-10.jpg | No
LZ-05u | 1200 | 25 | LZ-05u 2024-02-29_15-36-40.jpg | No
LZ-05u | 1200 | 25 | LZ-05u 2024-02-29_15-37-19.jpg | No
LZ-05u | 1200 | 25 | LZ-05u 2024-02-29_15-37-53.jpg | No
LZ-05u | 1200 | 25 | LZ-05u 2024-02-29_15-38-22.jpg | No
LZ-05v | 150 | 25 | LZ-05v 2024-02-29_15-57-56.jpg | Yes
LZ-05v | 150 | 25 | LZ-05v 2024-02-29_15-58-30.jpg | Yes
LZ-05v | 150 | 25 | LZ-05v 2024-02-29_15-59-10.jpg | Yes
LZ-05v | 150 | 25 | LZ-05v 2024-02-29_15-59-40.jpg | Yes
LZ-05v | 150 | 25 | LZ-05v 2024-02-29_16-00-26.jpg | Yes
LZ-05v | 150 | 25 | LZ-05v 2024-02-29_16-01-47.jpg | Yes
LZ-05v | 150 | 25 | LZ-05v 2024-02-29_16-02-40.jpg | Yes
LZ-05v | 150 | 25 | LZ-05v 2024-02-29_16-03-25.jpg | Yes
LZ-05v | 150 | 25 | LZ-05v 2024-02-29_16-03-58.jpg | Yes
LZ-05v | 150 | 25 | LZ-05v 2024-02-29_16-04-37.jpg | Yes
LZ-05w | 300 | 25 | LZ-05w 2024-02-29_16-12-23.jpg | Yes
LZ-05w | 300 | 25 | LZ-05w 2024-02-29_16-12-59.jpg | Yes
LZ-05w | 300 | 25 | LZ-05w 2024-02-29_16-13-25.jpg | Yes
LZ-05w | 300 | 25 | LZ-05w 2024-02-29_16-13-52.jpg | Yes
LZ-05w | 300 | 25 | LZ-05w 2024-02-29_16-14-32.jpg | Yes
LZ-05w | 300 | 25 | LZ-05w 2024-02-29_16-14-57.jpg | Yes
LZ-05w | 300 | 25 | LZ-05w 2024-02-29_16-15-29.jpg | Yes
LZ-05w | 300 | 25 | LZ-05w 2024-02-29_16-15-56.jpg | Yes
LZ-05w | 300 | 25 | LZ-05w 2024-02-29_16-16-19.jpg | Yes
LZ-05w | 300 | 25 | LZ-05w 2024-02-29_16-16-40.jpg | Yes
LZ-05x | 600 | 50 | LZ-05x 2024-02-29_16-25-46.jpg | Yes
LZ-05x | 600 | 50 | LZ-05x 2024-02-29_16-26-19.jpg | Yes
LZ-05x | 600 | 50 | LZ-05x 2024-02-29_16-26-44.jpg | Yes
LZ-05x | 600 | 50 | LZ-05x 2024-02-29_16-27-12.jpg | Yes
LZ-05x | 600 | 50 | LZ-05x 2024-02-29_16-27-36.jpg | Yes
LZ-05x | 600 | 50 | LZ-05x 2024-02-29_16-27-58.jpg | Yes
LZ-05x | 600 | 50 | LZ-05x 2024-02-29_16-28-20.jpg | Yes
LZ-05x | 600 | 50 | LZ-05x 2024-02-29_16-28-45.jpg | Yes
LZ-05x | 600 | 50 | LZ-05x 2024-02-29_16-29-07.jpg | Yes
LZ-05x | 600 | 50 | LZ-05x 2024-02-29_16-29-29.jpg | Yes
LZ-05y | 1200 | 25 | LZ-05y 2024-02-29_16-42-55.jpg | No
LZ-05y | 1200 | 25 | LZ-05y 2024-02-29_16-43-35.jpg | No
LZ-05y | 1200 | 25 | LZ-05y 2024-02-29_16-44-01.jpg | No
LZ-05y | 1200 | 25 | LZ-05y 2024-02-29_16-44-28.jpg | No
LZ-05y | 1200 | 25 | LZ-05y 2024-02-29_16-44-51.jpg | No
LZ-05y | 1200 | 25 | LZ-05y 2024-02-29_16-45-11.jpg | No
LZ-05y | 1200 | 25 | LZ-05y 2024-02-29_16-45-42.jpg | No
LZ-05y | 1200 | 25 | LZ-05y 2024-02-29_16-46-14.jpg | No
LZ-05y | 1200 | 25 | LZ-05y 2024-02-29_16-46-38.jpg | No
LZ-05y | 1200 | 25 | LZ-05y 2024-02-29_16-46-59.jpg | No